## Sheet1
Table S2. Summary of the experimental conditions and results for the hydration experiments for decarbonation step longer than 2 hours.
| σ (MPa) | T (°C) | DS (h) | r0 (cm) | h0 (cm) | V0 (cm3) | m0 (g) | ø0 | t (h) | drying process | rf (cm) | hf (cm) | Vf (cm3) | mf (g) | % Ca(OH)2 | øf (bulk) | øf (Ca(OH)2)
#B23 | 0.11 | 22 | 3 | 0.610 (5) | 2.695 (5) | 3.150 (57) | 5.7099 (1) | 0.459 (8) | 51 | 200°C | 0.616 (10) | 4.199 (10) | 5.01 (13) | 7.17 (5) | 79.7 (27) | 0.417 (46) | 0.406 (59)
#B5 | 0.11 | 22 | 48 | 0.610 (5) | 2.199 (5) | 2.571 (48) | 4.8960 (1) | 0.431 (8) | 44 | 100°C - vaccum | 0.616 (10) | 2.733 (10) | 3.26 (9) | 5.67 (5) | 49.1 (32) | 0.379 (66) | 0.324 (78)
#B9a | 0.11 | 22 | 48 | 0.610 (5) | 2.811 (5) | 2.811 (51) | 5.0328 (1) | 0.466 (8) | 25 | 100°C - vaccum | 0.616 (10) | 2.685 (10) | 3.20 (9) | - | - | - | -
#26 | 0.11 | 22 | 24 | 0.610 (5) | 2.448 (5) | 2.862 (53) | 5.3211 (1) | 0.445 (8) | 42 | 200°C | 0.616 (10) | 3.065 (10) | 3.65 (10) | 6.25 (5) | 54.1 (29) | 0.377 (57) | 0.320 (66)
#27 | 0.11 | 22 | 15 | 0.600 (5) | 1.790 (5) | 2.092 (41) | 4.0242 (1) | 0.426 (8) | 67 | 200°C | 0.616 (10) | 2.282 (10) | 2.72 (8) | 5.01 (5) | 76.4 (39) | 0.261 (39) | 0.210 (43)
#25 | 0.11 | 22 | 3 | 0.609 (5) | 2.726 (5) | 3.176 (58) | 5.8400 (1) | 0.451 (8) | 23 | 200°C | 0.616 (10) | 4.041 (10) | 4.82 (13) | 7.47 (5) | 86.8 (27) | 0.348 (35) | 0.332 (45)
#H1b | 0.11 | 22 | 3 | 0.609 (5) | 1.700 (5) | 1.981 (38) | 4.0040 (1) | 0.397 (8) | 18 | 100°C - vaccum | 0.613 (10) | 3.210 (10) | 3.79 (11) | 6.52 (5) | <100.0 | >0.229 (19) | >0.229 (25)
σ :axial load, T: temperature, DS: duration of the decarbonation step; r: radius, h:height, V:volume, m: weight, ø: porosity, subcripts "0" and "f" are for initial and final, respectively, t: duration of the experiments
The errors (in brackets) are given in terms of the least unit cited: e.g., 0.612 (5) and 2.150 (41) represent 0.612 ± 0.005 and 2.150 ± 0.041, respectively.
a mf was not measured at the end of the experiment
b Samples lost during the drying process. % Ca(OH)2 is calculated from wet weight